## Sheet1
mA | V (1) | V (2) | V (3) | V (4)
0 | -0.007 | -0.006 | 0 | 0.065
0.1 |  |  |  | 0.138
0.105 |  |  |  | 0.147
0.11 |  |  |  | 0.155
0.115 |  |  |  | 0.164
0.12 |  |  |  | 0.173
0.125 |  |  |  | 0.182
0.13 |  |  |  | 0.191
0.135 |  |  |  | 0.2
0.14 |  |  |  | 0.209
0.145 |  |  |  | 0.217
0.15 |  |  |  | 0.226
0.155 |  |  |  | 0.235
0.16 |  |  |  | 0.244
0.17 |  |  |  | 0.262
0.18 |  |  |  | 0.28
0.19 |  |  |  | 0.299
0.2 |  |  | 0.026 | 0.331
0.221 |  |  | 0.029 | 0.356
0.23 |  |  | 0.031 | 0.374
0.241 |  |  | 0.033 | 0.394
0.25 |  |  | 0.035 | 0.412
0.27 |  |  | 0.039 | 0.452
0.288 |  |  | 0.043 | 0.489
0.312 |  |  | 0.048 | 0.54
0.327 |  |  | 0.052 | 0.576
0.341 |  |  | 0.055 | 0.613
0.377 |  |  | 0.067 | 0.731
0.394 |  |  | 0.077 | 0.829
0.408 |  |  | 0.094 | 0.998
0.419 |  |  | 0.124 | 1.294
0.436 |  |  | 0.239 | 2.44
0.443 |  | 0.024 | 0.304 | 3.087
0.455 |  | 0.038 | 0.435 | 4.392
0.468 |  | 0.052 | 0.578 | 5.813
0.476 |  | 0.06 | 0.665 | 6.69
0.486 |  | 0.071 | 0.773 | 7.76
0.499 |  | 0.085 | 0.912 | 9.15
0.514 |  | 0.103 | 1.074 | 10.75
0.521 |  | 0.11 | 1.156 | 11.57
0.537 |  | 0.127 | 1.329 | 13.29
0.555 |  | 0.147 | 1.525 | 13.85
0.569 |  | 0.162 | 1.675 | 13.85
0.583 |  | 0.177 | 1.828 | 13.85
0.596 |  | 0.191 | 1.972
0.612 |  | 0.209 | 2.153
0.622 |  | 0.219 | 2.251
0.637 |  | 0.242 | 2.424
0.648 |  | 0.248 | 2.541
0.66 |  | 0.26 | 2.668
0.674 |  | 0.276 | 2.824
0.693 | 0.024 | 0.298 | 3.035
0.709 | 0.025 | 0.314 | 3.209
0.722 | 0.027 | 0.331 | 3.35
0.737 | 0.028 | 0.344 | 3.51
0.749 | 0.03 | 0.357 | 3.641
0.763 | 0.031 | 0.373 | 3.802
0.774 | 0.032 | 0.441 | 3.92
0.793 | 0.025 | 0.406 | 4.131
0.809 | 0.036 | 0.433 | 4.299
0.828 | 0.039 | 0.445 | 4.51
0.844 | 0.04 | 0.498 | 4.691
0.86 | 0.042 | 0.48 | 4.865
0.876 | 0.044 | 0.497 | 5.041
0.88 | 0.045 | 0.511 | 5.172
0.901 | 0.047 | 0.524 | 5.314
0.917 | 0.048 | 0.542 | 5.493
0.925 | 0.049 | 0.551 | 5.579
0.938 | 0.051 | 0.59 | 5.725
0.952 | 0.052 | 0.581 | 5.879
0.969 | 0.054 | 0.612 | 6.072
0.991 | 0.056 | 0.624 | 6.31
1.009 | 0.059 | 0.65 | 6.514
1.092 | 0.068 | 0.752 | 7.42
1.13 | 0.072 | 0.785 | 7.87
1.148 | 0.074 | 0.798 | 8.05
1.164 | 0.076 | 0.82 | 8.24
1.19 | 0.078 | 0.844 | 8.51
1.215 | 0.081 | 0.875 | 8.79
1.227 | 0.084 | 0.897 | 9.05
1.253 | 0.086 | 0.915 | 9.22
1.277 | 0.88 | 0.942 | 9.48
1.297 | 0.09 | 0.963 | 9.71
1.329 | 0.094 | 0.999 | 10.07
1.361 | 0.098 | 1.035 | 10.43
1.409 | 0.103 | 1.089 | 10.95
1.433 | 0.106 | 1.114 | 11.22
1.462 | 0.109 | 1.146 | 11.54
1.492 | 0.112 | 1.18 | 11.88
1.527 | 0.116 | 1.23 | 12.27
1.553 | 0.119 | 1.247 | 12.55
1.584 | 0.122 | 1.281 | 12.89
1.616 | 0.126 | 1.316 | 13.25
1.641 | 0.129 | 1.343 | 13.52
1.67 | 0.132 | 1.375 | 13.83
1.713 | 0.136 | 1.422 | 13.85
1.737 | 0.139 | 1.449 | 13.85
1.763 | 0.142 | 1.476
1.789 | 0.145 | 1.505
1.825 | 0.149 | 1.545
1.849 | 0.151 | 1.57
1.864 | 0.153 | 1.588
1.894 | 0.156 | 1.62
1.912 | 0.158 | 1.639
1.938 | 0.161 | 1.938
1.966 | 0.164 | 1.698
1.986 | 0.166 | 1.72
1.991 | 0.167 | 1.725
2.03 | 0.17 | 1.762
2.06 | 0.174 | 1.796
2.09 | 0.179 | 1.832
2.13 | 0.182 | 1.873
2.15 | 0.184 | 1.898